## property
性质 | Properties | Units | Property | H | He | Li | Be | B | C | N | O | F | Ne | Na | Mg | Al | Si | P | S | Cl | Ar | K | Ca | Sc | Ti | V | Cr | Mn | Fe | Co | Ni | Cu | Zn | Ga | Ge | As | Se | Br | Kr | Rb | Sr | Y | Zr | Nb | Mo | Tc | Ru | Rh | Pd | Ag | Cd | In | Sn | Sb | Te | I | Xe | Cs | Ba | La | Ce | Pr | Nd | Pm | Sm | Eu | Gd | Tb | Dy | Ho | Er | Tm | Yb | Lu | Hf | Ta | W | Re | Os | Ir | Pt | Au | Hg | Tl | Pb | Bi | Po | At | Rn | Fr | Ra | Ac | Th | Pa | U | Np | Pu | Am | Cm | Bk | Cf | Es | Fm | Md | No | Lr | Rf | Db | Sg | Bh | Hs | Mt | Ds | Rg | Cn | Nh | Fl | Mc | Lv | Ts | Og
原子序数 | Atomic number start counting left top, left-right sequence |  | LTLR |  |  | 3 | 4 | 5 | 6 | 7 | 8 |  |  | 11 | 12 | 13 | 14 |  | 16 |  |  | 19 | 20 | 21 | 22 | 23 | 24 | 25 | 26 | 27 | 28 | 29 | 30 | 31 | 32 | 33 | 34 |  |  | 37 | 38 | 39 | 40 | 41 | 42 | 43 | 44 | 45 | 46 | 47 | 48 | 49 | 50 | 51 | 52 |  |  | 55 | 56 | 57 | 58 | 59 | 60 | 61 | 62 | 63 | 64 | 65 | 66 | 67 | 68 | 69 | 70 | 71 | 72 | 73 | 74 | 75 | 76 | 77 | 78 | 79 | 80 | 81 | 82 | 83 | [5 empty] | 89 | 90 | 91 | 92 | 93 | 94
原子量 | Atomic weight | 10-3 kg | AW |  |  | 6.941 | 9.012 | 10.811 | 12.011 | 14.0067 | 15.9994 |  |  | 22.989 | 24.305 | 26.982 | 28.086 |  | 32.066 |  |  | 39.098 | 40.078 | 44.956 | 47.867 | 50.9415 | 51.996 | 54.938 | 55.847 | 58.933 | 58.69 | 36.546 | 65.39 | 69.723 | 72.61 | 74.921 | 78.96 |  |  | 85.4678 | 87.62 | 88.906 | 91.224 | 92.906 | 95.94 | 98 | 101.07 | 102.9055 | 106.42 | 107.868 | 112.411 | 114.82 | 118.71 | 121.75 | 127.6 |  |  | 132.905 | 137.327 | 138.906 | 140.115 | 140.908 | 144.24 | 145 | 150.36 | 151.965 | 157.25 | 158.925 | 162.5 | 164.93 | 167.26 | 168.934 | 173.04 | 174.967 | 178.49 | 180.948 | 183.85 | 186.207 | 190.2 | 192.217 | 195.08 | 196.967 | 200.59 | 204.383 | 207.2 | 208.98 | [5 empty] | 227.028 | 232.038 | 231.036 | 238.029 | 237.048 | 244
沸点 | Boiling temperature | K | BT |  |  | 1620 | 3243 | 3931 | 5100.15 | 77.4 | 90.19 |  |  | 1153 | 1363 | 2740 | 2628 |  | 717.82 |  |  | 1032 | 1757 | 3003 | 3533 | 3273 | 2755 | 2235 | 3023 | 3143 | 3003 | 2833 | 1180 | 2473 | 3103 | 876.2 | 958.1 |  |  | 961 | 1653 | 3203 | 3853 | 3573 | 4885 | 4538 | 4173 | 3968 | 3233 | 2433 | 1033 | 2353 | 2543 | 1908 | 1261 |  |  | 951.6 | 1910 | 3730 | 3699 | 3785 | 3341 | 3000 | 2064 | 1870 | 3539 | 3396 | 2835 | 2873 | 3074 | 2003 | 1464 | 3668 | 5470 | 5698 | 5930 | 5900 | 5273 | 4403 | 4100 | 3080 | 629.73 | 1730 | 2013 | 1833 | [5 empty] | 3470 | 5060 | 4300 | 4018 | 4175 | 3505
压缩模量 | Compression modulus | GPa | CM |  |  | 0.116 | 1.003 | 1.78 |  | 0.012 | 0.011 |  |  | 0.068 | 0.354 | 0.722 | 0.988 |  | 0.178 |  |  | 0.032 | 0.152 | 0.435 | 1.051 | 1.619 | 1.901 | 0.596 | 1.683 | 1.914 | 1.86 | 1.37 | 0.598 | 0.596 | 0.772 | 0.394 | 0.091 |  |  | 0.031 | 0.116 | 0.366 | 0.833 | 1.702 | 2.725 | 2.97 | 3.208 | 2.704 | 1.808 | 1.007 | 0.467 | 0.411 | 1.11 | 0.383 | 0.23 |  |  | 0.02 | 0.103 | 0.243 | 0.239 | 0.306 | 0.327 | 0.35 | 0.294 | 0.147 | 0.383 | 0.399 | 0.384 | 0.397 | 0.411 | 0.4 | 0.133 | 0.411 | 1.09 | 2 | 3.232 | 3.72 | 4.18 | 3.55 | 2.783 | 1.732 | 0.382 | 0.359 | 0.43 | 0.315 | [5 empty] | 0.25 | 0.543 | 0.76 | 0.987 | 0.68 | 0.54
密度 | Density | kg*m-3 | D |  |  | 534 | 1847.7 | 2340 |  | 1026 | 2000 |  |  | 971 | 1738 | 2698 | 2329 |  | 2070 |  |  | 862 | 1550 | 2880 | 4506 | 6000 | 7140 | 7300 | 7860 | 8900 | 8902 | 8930 | 7133 | 5907 | 5323 | 5750 | 4260 |  |  | 1532 | 2540 | 4280 | 6506 | 8570 | 10220 | 11000 | 12100 | 12410 | 12010 | 10500 | 8648 | 7310 | 7310 | 6691 | 6240 |  |  | 1873 | 3594 | 6145 | 8240 | 6773 | 7008 | 7220 | 7520 | 5243 | 7900.4 | 8229 | 8550 | 8795 | 9066 | 9321 | 6570 | 9840 | 13310 | 16654 | 19300 | 21020 | 22590 | 22420 | 21450 | 19320 | 13546 | 11850 | 11350 | 9747 | [5 empty] | 10060 | 11720 | 15370 | 18950 | 20250 | 19840
| Distance from core electron (Schubert) | Å | DFCE |  |  | 1.75 | 1.33 | 1.16 |  | 1.03 | 0.85 |  |  | 1.07 | 1.09 | 1.25 | 1.18 |  | 1.03 |  |  | 1.32 | 1.25 | 1.1 | 0.91 | 0.86 | 0.84 | 0.79 | 0.73 | 0.71 | 1.13 | 1.12 | 1.25 | 1.38 | 1.22 | 1.15 | 1.04 |  |  | 1.43 | 1.39 | 1.22 | 0.98 | 0.95 | 0.9 | 0.86 | 0.38 | 0.87 | 1.24 | 1.3 | 1.39 | 1.49 | 1.41 | 1.32 | 1.24 |  |  | 1.55 | 1.44 | 1.34 | 1.23 | 1.2 | 1.17 | 1.13 | 1.11 | 1.1 | 1.09 | 1.08 | 1.07 | 1.04 | 1.02 | 1.01 | 1 | 0.99 | 0.97 | 0.95 | 0.92 | 0.83 | 0.81 | 0.79 | 1.26 | 1.3 | 1.4 | 1.53 | 1.43 | 1.38 | [5 empty] | 1.16 | 1.1 | 1.06 | 1.01 | 1 | 1
与价电子的距离 | Distance from valence electron (Schubert) | Å | DFVE |  |  | 3.06 | 1.8 | 1.51 |  | 1.33 | 1.2 |  |  | 3.73 | 2.3 | 2.01 | 1.91 |  | 1.44 |  |  | 4.6 | 2.7 | 2.21 | 1.81 | 1.61 | 1.33 | 1.26 | 1.16 | 1.14 | 2.9 | 2.55 | 2.21 | 2 | 1.99 | 1.86 | 1.77 |  |  | 4.9 | 2.92 | 2.42 | 1.96 | 1.75 | 1.46 | 1.35 | 1.29 | 1.24 | 3.2 | 2.9 | 2.4 | 2.3 | 2.3 | 2.15 | 1.82 |  |  | 5.45 | 3.35 | 2.42 | 2.4 | 2.39 | 2.37 | 2.35 | 2.33 | 2.29 | 2.22 | 2.2 | 2.18 | 2.19 | 2.15 | 2.03 | 1.99 | 1.94 | 1.88 | 1.7 | 0.5 | 1036 | 1.31 | 1.24 | 3.24 | 2.92 | 2.39 | 2.29 | 2.32 | 2.25 | [5 empty] | 2.63 | 2.24 | 1.89 | 1.74 | 1.63 | 1.6
电化学等效重量 | Electrochemical weight equivalent | mg*K-1 | EWE |  |  | 0.07192 | 0.04674 | 0.03737 | 0.124 | 0.02903 | 0.82902 |  |  | 0.23831 | 0.12601 | 0.09316 | 0.07269 |  | 0.05537 |  |  | 0.40514 | 0.20767 | 0.15579 | 0.12409 | 0.1056 | 0.08983 | 0.1423 | 1.19291 | 0.30539 | 0.30409 | 0.32938 | 0.33876 | 0.24083 | 0.18808 | 0.15254 | 0.13637 |  |  | 0.8858 | 0.45404 | 0.30715 | 0.23632 | 0.19256 | 0.1658 | 0.14478 | 0.26347 | 0.26661 | 0.27642 | 0.11793 | 0.58244 | 0.39641 | 0.30751 | 0.25235 | 0.2204 |  |  | 1.37731 | 0.71171 | 0.47986 | 0.48404 | 0.48677 | 0.49834 | 0.50432 | 0.51962 | 0.52504 | 0.54179 | 0.54991 | 0.56096 | 0.56974 | 0.57907 | 0.58515 | 0.59772 | 0.60446 | 0.46269 | 0.37488 | 0.31779 | 0.27581 | 0.49611 | 0.50026 | 0.50578 | 0.68117 | 1.03943 | 0.70601 | 0.53681 | 0.43316 | [5 empty] | 0.78411 | 0.60135 | 0.59845 | 0.41117 | 1 | 1
电子亲和能 | Electron affinity | kJ*mol-1 | EA |  |  | 59.6 | -18 | 26 | 121.8 | -7 | 141 |  |  | 52.9 | -21 | 44 | 133.6 |  | 200.4 |  |  | 48.4 | 2.37 | 18.1 | 7.6 | 50.7 | 64.3 | 0 | 15.7 | 63.8 | 111.6 | 118.5 | 9 | 30 | 116 | 78 | 195 |  |  | 46.9 | 5.02 | 29.6 | 41.1 | 86.2 | 72 | 96 | 101 | 109.7 | 53.7 | 125.7 | -26 | 30 | 116 | 101 | 190.2 |  |  | 45.5 | 0.39 | 50 | 50 | 50 | 50 | 50 | 50 | 50 | 50 | 50 | 50 | 50 | 50 | 50 | 50 | 50 | 0 | 31 | 78.6 | 14 | 106 | 151 | 205.3 | 222.8 | -18 | 20 | 35.1 | 91.3 | [5 empty] | 50 | 50 | 50 | 50 | 50 | 50
电负性 | Electronegativity (Pauling) |  | EGP |  |  | 1 | 1.5 | 2 | 2.55 | 3 | 3.5 |  |  | 0.9 | 1.2 | 1.5 | 1.8 |  | 2.5 | 3 |  | 0.8 | 1 | 1.3 | 1.5 | 1.6 | 1.6 | 1.5 | 1.8 | 1.9 | 1.9 | 1.9 | 1.6 | 1.6 | 1.8 | 2 | 2.4 |  |  | 0.8 | 1 | 1.2 | 1.4 | 1.6 | 1.8 | 1.9 | 2.2 | 2.2 | 2.2 | 1.9 | 1.7 | 1.7 | 1.8 | 1.9 | 2.1 | 2.5 |  | 0.7 | 0.9 | 1 | 1.05 | 1.05 | 1.05 | 1.05 | 1.05 | 1 | 1.1 | 1.1 | 1.1 | 1.1 | 1.1 | 1.1 | 1.05 | 1.15 | 1.3 | 1.5 | 1.7 | 1.9 | 2.2 | 2.2 | 2.2 | 2.54 | 1.9 | 1.8 | 1.9 | 1.9 | [5 empty] | 1.1 | 1.3 | 1.4 | 1.4 | 1.4 | 1.2
内聚能 | Energy cohesive (Brewer) | J*mol-1 | EC |  |  | 1.63 | 3.32 | 5.77 | 7.37 | 4.92 | 2.6 |  |  | 1.11 | 1.51 | 3.39 | 4.63 |  | 2.85 |  |  | 0.93 | 1.84 | 3.9 | 4.85 | 5.31 | 4.1 | 2.92 | 4.28 | 4.39 | 4.44 | 3.49 | 1.35 | 2.81 | 3.85 | 2.96 | 2.25 |  |  | 0.85 | 1.72 | 4.37 | 6.25 | 7.57 | 6.82 | 6.85 | 6.74 | 5.75 | 3.89 | 2.95 | 1.16 | 2.52 | 3.14 | 2.75 | 2.23 |  |  | 0.8 | 1.9 | 4.47 | 4.32 | 3.7 | 3.4 | 3 | 2.14 | 1.86 | 4.14 | 4.05 | 3.04 | 3.14 | 3.29 | 2.42 | 1.6 | 4.43 | 6.44 | 8.1 | 8.9 | 8.03 | 8.17 | 6.94 | 5.84 | 3.18 | 0.67 | 1.88 | 2.03 | 2.18 | [5 empty] | 4.25 | 6.2 | 6.7 | 5.55 | 4.2 | 3.6
第一电离能 | Energy of ionization first | kJ*mol-1 | EIF |  |  | 520.2 | 899.4 | 800.6 | 1086 | 1402.3 | 1313.9 |  |  | 495.8 | 737.7 | 577.6 | 786.5 |  | 999.6 |  |  | 418.8 | 589.8 | 631 | 658 | 650.3 | 652.8 | 717.4 | 759.3 | 758.4 | 736.7 | 745.4 | 906.4 | 578.8 | 762.1 | 946.5 | 940.9 |  |  | 403 | 549.5 | 615.6 | 660 | 663.8 | 684.9 | 702.4 | 711.1 | 719.8 | 804.7 | 731 | 867.7 | 558.3 | 708.6 | 833.7 | 869.2 |  |  | 375.7 | 502.9 | 538.1 | 527.8 | 523 | 529.7 | 535.5 | 543.2 | 547.1 | 592.4 | 564.4 | 527.2 | 580.8 | 588.6 | 596.3 | 603.4 | 523.5 | 675.4 | 761.3 | 770 | 760.3 | 839.4 | 878 | 868.4 | 890.1 | 1007 | 589.3 | 715.5 | 703.3 | [5 empty] | 474.6 | 542.2 | 514.7 | 522.4 | 530 | 493.3
第二电离能 | Energy of ionization second | kJ*mol-1 | EIS |  |  | 7298 | 1757 | 2427 | 2352 | 2856 | 3388 |  |  | 4562 | 1451 | 1817 | 1577 |  | 2251 |  |  | 3051 | 1145 | 1235 | 1310 | 1414 | 1592 | 1509 | 1561 | 1646 | 1753 | 1958 | 1733 | 1979 | 1537 | 1798 | 2045 |  |  | 2632 | 1064 | 1181 | 1267 | 1382 | 1558 | 1472 | 1617 | 1744 | 1875 | 2074 | 1631 | 1821 | 1412 | 1595 | 1795 |  |  | 2229 | 965 | 1067 | 1047 | 1018 | 1034 | 1052 | 1068 | 1086 | 1186 | 1112 | 1126 | 1139 | 1151 | 1163 | 1174 | 1341 | 1438 | 1563 | 1708 | 1602 | 1631 | 1641 | 1791 | 1973 | 1809 | 1971 | 1450 | 1610 | [5 empty] | 1065 | 1148 | 1106 | 1122 | 1139 | 1080
第三电离能 | Energy of ionization third | kJ*mol-1 | EIT |  |  | 11815 | 14848 | 3660 | 4620 | 4578 | 5300 |  |  | 6912 | 7733 | 2745 | 3232 |  | 3361 |  |  | 4411 | 4912 | 2389 | 2653 | 2828 | 2987 | 3248 | 2957 | 3232 | 3393 | 3554 | 3833 | 2963 | 3302 | 2735 | 2974 |  |  | 3859 | 4207 | 1980 | 2218 | 2416 | 2621 | 2850 | 2747 | 2997 | 3177 | 3361 | 3616 | 2705 | 2943 | 2441 | 2698 |  |  | 3377 | 3546 | 1851 | 1940 | 2090 | 2128 | 2140 | 2285 | 2425 | 1999 | 2122 | 2230 | 2221 | 2207 | 2305 | 2408 | 2054 | 2248 | 2123 | 2316 | 2509 | 2413 | 2606 | 2799 | 2895 | 3300 | 2877 | 3081 | 2466 | [5 empty] | 1634 | 1800 | 1713 | 1745 | 1772 | 1997
族 | Group number |  | GN |  |  | 1 | 2 | 3 | 4 | 5 | 6 |  |  | 1 | 2 | 3 | 4 |  | 6 |  |  | 1 | 2 | 3 | 4 | 5 | 6 | 7 | 8 | 9 | 10 | 11 | 12 | 3 | 4 | 5 | 6 |  |  | 1 | 2 | 3 | 4 | 5 | 6 | 7 | 8 | 9 | 10 | 11 | 12 | 3 | 4 | 5 | 6 |  |  | 1 | 2 | 3 | 3 | 3 | 3 | 3 | 6 | 3 | 3 | 3 | 3 | 3 | 3 | 3 | 3 | 3 | 4 | 5 | 6 | 7 | 8 | 9 | 10 | 11 | 12 | 3 | 4 | 5 | [5 empty] | 3 | 3 | 3 | 3 | 3 | 3
熔点 | Melting temperature | K | MT |  |  | 453 | 1550 | 2573 | 3640.15 | 63 | 55 |  |  | 371 | 922 | 933 | 1683 |  | 386 |  |  | 337 | 1111 | 1812 | 1933 | 2163 | 2073 | 1518 | 1808 | 1768 | 1726 | 1356 | 693 | 303 | 1211 | 1090 | 308 |  |  | 312 | 1043 | 1795 | 2125 | 2741 | 2890 | 2430 | 2583 | 2236 | 1825 | 1234 | 594 | 430 | 505 | 904 | 723 |  |  | 302 | 998 | 1193 | 1071 | 1204 | 1294 | 1441 | 1345 | 1095 | 1585 | 1633 | 1680 | 1683 | 1795 | 1818 | 1091 | 1929 | 2495 | 3273 | 3683 | 3453 | 3287 | 2683 | 2045 | 1337 | 234 | 577 | 601 | 544 | [5 empty] | 1323 | 2020 | 2113 | 1406 | 913 | 913
门捷列夫化学家序列 | Mendeleev chemists sequence |  | MCS |  |  | 8 | 14 | 91 |  | 101 | 103 |  |  | 7 | 13 | 75 | 90 |  | 98 |  |  | 6 | 12 | 25 | 56 | 59 | 60 | 63 | 66 | 69 | 72 | 16 | 18 | 76 | 80 | 92 | 96 |  |  | 5 | 11 | 24 | 55 | 58 | 62 | 65 | 68 | 71 | 74 | 15 | 19 | 77 | 79 | 82 | 94 |  |  | 4 | 10 | 23 | 27 | 29 | 31 | 33 | 35 | 37 | 39 | 41 | 43 | 45 | 47 | 49 | 51 | 53 | 54 | 57 | 61 | 64 | 67 | 70 | 73 | 17 | 20 | 21 | 78 | 81 | [5 empty] | 22 | 26 | 28 | 30 | 32 | 34
| Mendeleev d-t start left |  | DTSL |  |  | 6 | 13 | 77 |  | 87 | 92 |  |  | 5 | 12 | 76 | 81 |  | 91 |  |  | 4 | 11 | 17 | 48 | 51 | 54 | 57 | 60 | 63 | 66 | 69 | 72 | 75 | 80 | 85 | 90 |  |  | 3 | 10 | 16 | 47 | 50 | 53 | 56 | 59 | 62 | 65 | 68 | 71 | 74 | 79 | 84 | 89 |  |  | 2 | 9 | 15 | 19 | 21 | 23 | 25 | 27 | 29 | 31 | 33 | 35 | 37 | 39 | 41 | 43 | 45 | 46 | 49 | 52 | 55 | 58 | 61 | 64 | 67 | 70 | 73 | 78 | 83 | [5 empty] | 14 | 18 | 20 | 22 | 24 | 26
| Mendeleev d-t start right |  | DTSR |  |  | 102 | 96 | 31 |  | 21 | 16 |  |  | 101 | 95 | 30 | 25 |  | 15 |  |  | 100 | 84 | 90 | 57 | 55 | 52 | 49 | 46 | 43 | 40 | 37 | 34 | 29 | 24 | 19 | 14 |  |  | 99 | 93 | 89 | 57 | 54 | 51 | 48 | 45 | 42 | 39 | 36 | 33 | 28 | 23 | 18 | 13 |  |  | 98 | 92 | 88 | 86 | 84 | 82 | 80 | 78 | 76 | 74 | 72 | 70 | 68 | 66 | 64 | 62 | 60 | 56 | 53 | 50 | 47 | 44 | 41 | 38 | 35 | 32 | 27 | 22 | 17 | [5 empty] | 48 | 85 | 83 | 81 | 79 | 77
| Mendeleev H d-t start left |  | HDTSL |  |  | 6 | 12 | 76 |  | 86 | 91 |  |  | 5 | 11 | 75 | 80 |  | 90 |  |  | 4 | 10 | 16 | 47 | 50 | 53 | 56 | 59 | 62 | 65 | 68 | 71 | 74 | 79 | 84 | 89 |  |  | 3 | 9 | 15 | 46 | 49 | 52 | 55 | 58 | 61 | 64 | 67 | 70 | 73 | 78 | 83 | 88 |  |  | 2 | 8 | 14 | 18 | 20 | 22 | 24 | 26 | 28 | 30 | 32 | 34 | 36 | 38 | 40 | 42 | 44 | 45 | 48 | 51 | 54 | 57 | 60 | 63 | 66 | 69 | 72 | 77 | 82 | [5 empty] | 13 | 17 | 19 | 21 | 23 | 25
| Mendeleev H d-t start right |  | HDTSR |  |  | 103 | 97 | 32 |  | 22 | 17 |  |  | 102 | 96 | 31 | 26 |  | 16 |  |  | 101 | 95 | 91 | 59 | 56 | 53 | 50 | 47 | 44 | 41 | 38 | 35 | 30 | 25 | 20 | 15 |  |  | 100 | 94 | 90 | 58 | 55 | 52 | 49 | 46 | 43 | 40 | 37 | 34 | 29 | 24 | 19 | 14 |  |  | 99 | 93 | 89 | 87 | 85 | 83 | 81 | 79 | 77 | 75 | 73 | 71 | 69 | 67 | 65 | 63 | 61 | 57 | 54 | 51 | 48 | 45 | 42 | 39 | 36 | 33 | 28 | 23 | 18 | [5 empty] | 88 | 86 | 84 | 82 | 80 | 78
| Mendeleev H t-d start left |  | HTDSL |  |  | 1 | 7 | 72 |  | 82 | 87 |  |  | 2 | 8 | 73 | 78 |  | 88 |  |  | 3 | 9 | 13 | 45 | 48 | 51 | 54 | 57 | 60 | 63 | 66 | 69 | 74 | 79 | 84 | 89 |  |  | 4 | 10 | 14 | 46 | 49 | 52 | 55 | 58 | 61 | 64 | 67 | 70 | 75 | 80 | 85 | 90 |  |  | 5 | 11 | 15 | 17 | 19 | 21 | 23 | 25 | 27 | 29 | 31 | 33 | 35 | 37 | 39 | 41 | 43 | 47 | 50 | 53 | 56 | 59 | 62 | 65 | 68 | 71 | 76 | 81 | 86 | [5 empty] | 16 | 18 | 20 | 22 | 24 | 26
| Mendeleev H t-d start right |  | HTSSR |  |  | 98 | 92 | 28 |  | 18 | 13 |  |  | 99 | 93 | 29 | 24 |  | 14 |  |  | 100 | 94 | 88 | 57 | 54 | 51 | 48 | 45 | 42 | 39 | 36 | 33 | 30 | 25 | 20 | 15 |  |  | 101 | 95 | 89 | 58 | 55 | 52 | 49 | 46 | 43 | 40 | 37 | 34 | 31 | 26 | 21 | 16 |  |  | 102 | 96 | 90 | 86 | 84 | 82 | 80 | 78 | 76 | 74 | 12 | 70 | 68 | 66 | 64 | 62 | 60 | 59 | 56 | 53 | 50 | 47 | 44 | 41 | 38 | 35 | 32 | 27 | 22 | [5 empty] | 91 | 87 | 85 | 83 | 81 | 79
| Mendeleev Pettifor |  | MP |  |  | 12 | 77 | 86 |  | 100 | 101 |  |  | 11 | 73 | 80 | 85 |  | 94 |  |  | 10 | 16 | 19 | 51 | 54 | 57 | 60 | 61 | 64 | 67 | 72 | 76 | 81 | 84 | 89 | 93 |  |  | 9 | 15 | 25 | 49 | 53 | 56 | 59 | 62 | 65 | 69 | 71 | 75 | 79 | 83 | 88 | 92 |  |  | 8 | 14 | 33 | 32 | 31 | 30 | 29 | 28 | 18 | 27 | 26 | 24 | 23 | 22 | 21 | 17 | 20 | 50 | 52 | 55 | 58 | 63 | 66 | 68 | 70 | 74 | 78 | 82 | 87 | [5 empty] | 48 | 47 | 46 | 45 | 44 | 43
| Mendeleev Pettifor regular |  | MPR |  |  | 12 | 19 | 80 |  | 90 | 95 |  |  | 11 | 18 | 79 | 84 |  | 94 |  |  | 10 | 17 | 35 | 51 | 54 | 57 | 60 | 63 | 66 | 69 | 72 | 75 | 78 | 83 | 88 | 93 |  |  | 9 | 16 | 48 | 50 | 53 | 56 | 59 | 62 | 65 | 68 | 71 | 74 | 77 | 82 | 87 | 92 |  |  | 8 | 15 | 34 | 33 | 32 | 31 | 30 | 29 | 28 | 27 | 26 | 25 | 24 | 23 | 22 | 21 | 20 | 49 | 52 | 55 | 58 | 61 | 64 | 67 | 70 | 73 | 76 | 81 | 86 | [5 empty] | 47 | 46 | 45 | 44 | 43 | 42
| Mendeleev t-d start left |  | TDSL |  |  | 2 | 8 | 73 |  | 83 | 88 |  |  | 3 | 9 | 74 | 79 |  | 89 |  |  | 4 | 10 | 14 | 46 | 49 | 52 | 55 | 58 | 61 | 64 | 67 | 70 | 75 | 80 | 85 | 90 |  |  | 5 | 11 | 15 | 47 | 50 | 53 | 56 | 59 | 62 | 65 | 68 | 71 | 76 | 81 | 86 | 91 |  |  | 6 | 12 | 16 | 18 | 20 | 22 | 24 | 26 | 28 | 30 | 32 | 34 | 36 | 38 | 40 | 42 | 44 | 48 | 51 | 54 | 57 | 60 | 63 | 66 | 69 | 72 | 77 | 82 | 87 | [5 empty] | 17 | 19 | 21 | 23 | 25 | 27
| Mendeleev t-d start right |  | TDSR |  |  | 98 | 91 | 27 |  | 17 | 12 |  |  | 99 | 92 | 28 | 23 |  | 13 |  |  | 100 | 93 | 87 | 56 | 53 | 50 | 47 | 44 | 41 | 38 | 35 | 32 | 29 | 24 | 19 | 14 |  |  | 101 | 94 | 88 | 57 | 54 | 51 | 48 | 45 | 42 | 39 | 36 | 33 | 30 | 25 | 20 | 15 |  |  | 102 | 95 | 89 | 85 | 83 | 81 | 79 | 77 | 75 | 73 | 71 | 69 | 37 | 65 | 63 | 61 | 59 | 58 | 55 | 52 | 49 | 46 | 43 | 40 | 37 | 34 | 31 | 26 | 21 | [5 empty] | 90 | 86 | 84 | 82 | 80 | 78
摩尔热容 | Molar heat capacity | J*mol-1*K-1 | MHC |  |  | 24.77 | 16.44 | 16.44 |  | 29.125 | 29.355 |  |  | 28.24 | 24.869 | 24.2 | 20 |  | 22.64 |  |  | 29.58 | 25.31 | 25.52 | 25.02 | 24.39 | 23.35 | 26.32 | 25.1 | 24.81 | 26.07 | 24.435 | 25.4 | 25.86 | 67.08 | 24.64 | 25.363 |  |  | 31.062 | 26.4 | 26.287 | 25.36 | 24.48 | 24.06 | 25.88 | 24.046 | 24.9 | 25.845 | 25.248 | 25.98 | 26.74 | 26.99 | 25.23 | 25.73 |  |  | 32.17 | 28.07 | 27.11 | 26.94 | 27.2 | 27.45 | 26.81 | 29.54 | 27.65 | 37.03 | 28.91 | 28.16 | 27.15 | 26.85 | 27.03 | 26.72 | 26.82 | 25.73 | 25.36 | 24.27 | 25.48 | 24.688 | 25.09 | 25.648 | 25.27 | 270983 | 26.32 | 26.44 | 25.52 | [5 empty] | 27.2 | 27.73 | 27.61 | 27.665 | 29.63 | 32.8
第一氧化态 | Oxidation state first |  | OSF |  |  | 1 | 2 | 3 |  | 3 | -2 |  |  | 1 | 2 | 3 | 4 |  | -2 |  |  | 1 | 2 | 3 | 2 | 2 | 2 | 2 | 2 | 2 | 2 | 1 | 2 | 3 | 2 | 3 | -2 |  |  | 1 | 2 | 3 | 4 | 3 | 3 | 4 | 3 | 3 | 2 | 1 | 2 | 3 | 2 | 3 | -2 |  |  | 1 | 2 | 3 | 3 | 3 | 3 | 3 | 3 | 2 | 3 | 3 | 2 | 3 | 3 | 2 | 2 | 3 | 4 | 3 | 4 | 4 | 4 | 3 | 2 | 1 | 1 | 1 | 2 | 3 | [5 empty] | 3 | 3 | 3 | 3 | 3 | 3
周期数 | Periodic number start counting bottom right, right-left sequence |  | BRRL |  |  | 101 | 100 | 99 | 98 | 97 | 96 |  |  | 93 | 92 | 91 | 90 |  | 88 |  |  | 85 | 84 | 83 | 82 | 81 | 80 | 79 | 78 | 77 | 76 | 75 | 74 | 73 | 72 | 71 | 70 |  |  | 67 | 66 | 65 | 64 | 63 | 62 | 61 | 60 | 59 | 58 | 57 | 56 | 55 | 54 | 53 | 52 |  |  | 49 | 48 | 47 | 46 | 45 | 44 | 43 | 42 | 41 | 40 | 39 | 38 | 37 | 36 | 35 | 34 | 33 | 32 | 31 | 30 | 29 | 28 | 27 | 26 | 25 | 24 | 23 | 22 | 21 | [5 empty] | 15 | 14 | 13 | 12 | 11 | 10
周期数 | Periodic number start counting left bottom, left-right sequence |  | LBLR |  |  | 94 | 95 | 96 | 97 | 98 | 99 |  |  | 86 | 87 | 88 | 89 |  | 91 |  |  | 68 | 69 | 70 | 71 | 72 | 73 | 74 | 75 | 76 | 77 | 78 | 79 | 80 | 81 | 82 | 83 |  |  | 50 | 51 | 52 | 53 | 54 | 55 | 56 | 57 | 58 | 59 | 60 | 61 | 62 | 63 | 64 | 65 |  |  | 18 | 19 | 20 | 21 | 22 | 23 | 24 | 25 | 26 | 27 | 28 | 29 | 30 | 31 | 32 | 33 | 34 | 35 | 36 | 37 | 38 | 39 | 40 | 41 | 42 | 43 | 44 | 45 | 46 | [5 empty] | 3 | 4 | 5 | 6 | 7 | 8
周期数 | Periodic number start counting top right, right-left sequence |  | TRRL |  |  | 10 | 9 | 8 | 7 | 6 | 5 |  |  | 18 | 17 | 16 | 15 |  | 13 |  |  | 36 | 35 | 34 | 33 | 32 | 31 | 30 | 29 | 28 | 27 | 26 | 25 | 24 | 23 | 22 | 21 |  |  | 54 | 53 | 52 | 51 | 50 | 49 | 48 | 47 | 46 | 45 | 44 | 43 | 42 | 41 | 40 | 39 |  |  | 86 | 85 | 84 | 83 | 82 | 81 | 80 | 79 | 78 | 77 | 76 | 75 | 74 | 73 | 72 | 71 | 70 | 69 | 68 | 67 | 66 | 65 | 64 | 63 | 62 | 61 | 60 | 59 | 58 | [5 empty] | 101 | 100 | 99 | 98 | 97 | 96
共价半径 | Radii covalent | pm | RC |  |  | 123 | 89 | 88 | 77 | 70 | 66 |  |  | 154 | 136 | 125 | 117 |  | 104 | 99 |  | 203 | 174 | 144 | 132 | 122 | 118 | 117 | 116 | 116 | 115 | 117 | 123 | 125 | 122 | 121 | 117 |  |  | 217 | 192 | 162 | 145 | 134 | 129 | 127 | 124 | 125 | 128 | 134 | 141 | 150 | 140 | 141 | 137 | 133 |  | 235 | 198 | 169 | 165 | 165 | 164 | 165 | 166 | 185 | 161 | 159 | 159 | 158 | 157 | 156 | 170 | 156 | 144 | 134 | 130 | 128 | 126 | 126 | 129 | 134 | 1.573 | 155 | 154 | 152 | [5 empty] | 203 | 180 | 162 | 153 | 150 | 162
金属半径 | Radii metal (Waber) | Å | RM |  |  | 1.562 | 1.128 | 0.98 |  | 0.88 | 0.89 |  |  | 1.911 | 1602 | 1.432 | 1.319 |  | 1.27 | 0.91 |  | 2.376 | 1.974 | 1.941 | 1.462 | 1.346 | 1.36 | 1.304 | 1.274 | 1.252 | 1.246 | 1.278 | 1.394 | 1.411 | 1.369 | 1.39 | 1.4 |  |  | 2.546 | 2.151 | 1.801 | 1.602 | 1.468 | 1.4 | 1.36 | 1.339 | 1.345 | 1.376 | 1.445 | 1.568 | 1.663 | 1.623 | 1.59 | 1.6 | 1.39 |  | 2.731 | 2.243 | 1.877 | 1.715 | 1.828 | 1.821 | 1.81 | 1.802 | 1.799 | 1.802 | 1.782 | 1.773 | 1.766 | 1.757 | 1.746 | 1.74 | 1.734 | 1.58 | 1.467 | 1.408 | 1.375 | 1.353 | 1.357 | 1.387 | 1.442 | 2.41 | 1.716 | 1.75 | 1.7 | [5 empty] | 1.878 | 1.798 | 1.63 | 1.56 | 1.555 | 1.58
赝势半径 | Radii pseudo-potential (Zunger) | a.u. | RSP |  |  | 1.61 | 1.08 | 0.795 |  | 0.54 | 0.465 |  |  | 2.65 | 2.03 | 1.675 | 1.42 |  | 1.1 | 1.01 |  | 3.69 | 3 | 2.75 | 2.58 | 2.43 | 2.44 | 2.22 | 2.11 | 2.02 | 2.18 | 2.04 | 1.88 | 1.695 | 1.56 | 1.415 | 1.285 |  |  | 4.1 | 3.21 | 2.94 | 2.825 | 2.76 | 2.72 | 2.65 | 2.605 | 2.52 | 2.45 | 2.375 | 2.215 | 2.05 | 1.88 | 1.765 | 1.67 | 1.585 |  | 4.31 | 3.402 | 3.08 | 4.5 | 4.48 | 3.99 | 3.99 | 4.14 | 3.94 | 3.91 | 3.89 | 3.67 | 3.65 | 3.63 | 3.6 | 3.59 | 3.37 | 2.91 | 2.79 | 2.735 | 2.68 | 2.65 | 2.628 | 2.7 | 2.66 | 94.1 | 2.235 | 2.09 | 1.997 | [5 empty] | 3.12 | 4.98 | 4.96 | 4.72 | 4.93 | 4.91
价电子数 | Valence electron number |  | VEN |  |  | 1 | 2 | 3 | 4 | 5 | 6 |  |  | 1 | 2 | 3 | 4 |  | 6 |  |  | 1 | 2 | 3 | 4 | 5 | 6 | 7 | 8 | 9 | 10 | 11 | 12 | 3 | 4 | 5 | 6 |  |  | 1 | 2 | 3 | 4 | 5 | 6 | 7 | 8 | 9 | 10 | 11 | 12 | 3 | 4 | 5 | 6 |  |  | 1 | 2 | 3 | 3 | 3 | 3 | 3 | 3 | 3 | 3 | 3 | 3 | 3 | 3 | 3 | 3 | 3 | 4 | 5 | 6 | 7 | 8 | 9 | 10 | 11 | 12 | 3 | 4 | 5 | [5 empty] | 3 | 3 | 3 | 3 | 3 | 3
原子体积 | Volume of atom (Villars, Daams) | 10-2 nm3 | VOA |  |  | 2.216 | 0.811 | 0.789 |  | 1.289 | 1.736 |  |  | 3.926 | 2.324 | 1.66 | 2.002 |  | 2.552 |  |  | 7.572 | 4.633 | 2.5 | 1.764 | 1.392 | 1.2 | 1.22 | 1.178 | 1.108 | 1.093 | 1.181 | 1.521 | 1.974 | 2.264 | 2.152 | 2.727 |  |  | 9.284 | 5.632 | 3.318 | 2.328 | 1.807 | 1.558 | 1.43 | 1.357 | 1.367 | 1.469 | 1.706 | 2.144 | 2.617 | 2.705 | 2.997 | 3.394 |  |  | 11.579 | 6.299 | 3.741 | 3.478 | 3.456 | 3.418 | 3.36 | 3.318 | 4.813 | 3.31 | 3.213 | 3.152 | 3.112 | 3.064 | 3.01 | 4.128 | 2.95 | 2.241 | 1.801 | 1.586 | 1.47 | 1.391 | 1.414 | 1.511 | 1.697 | 2.316 | 2.841 | 3.034 | 3.538 | [5 empty] | 4.557 | 3.295 | 2.503 | 2.073 | 1.922 | 2

## elements
element
N
O
S
Se
Li
Be
B
Na
Mg
Al
Si
K
Ca
Sc
Ti
V
Cr
Mn
Fe
Co
Ni
Cu
Zn
Ga
Ge
As
Rb
Sr
Y
Zr
Nb
Mo
Tc
Ru
Rh
Pd
Ag
Cd
In
Sn
Sb
Te
Cs
Ba
La
Ce
Pr
Nd
Pm
Sm
Eu
Gd
Tb
Dy
Ho
Er
Tm
Yb
Lu
Hf
Ta
W
Re
Os
Ir
Pt
Au
Hg
Tl
Pb
Bi
Ac
Th
Pa
U
Np
Pu